## Sheet1
Lattice Type | Structure Encoding | Thickness (t) (mm) | UCx (mm) | UCy (mm) | UCz (mm) | Young's Modulus (MPa) | Specific Stiffness (MPa/(kg/m3))
Schwarz | [0, 0, 0, 1, 0] | 0.3 | 2 | 2 | 2 | 432.3283 | 0.7867707
Schwarz | [0, 0, 0, 1, 0] | 0.3 | 2 | 2 | 3 | 453.7496 | 0.9480726
Schwarz | [0, 0, 0, 1, 0] | 0.3 | 2 | 2 | 4 | 469.0363 | 1.077027
Schwarz | [0, 0, 0, 1, 0] | 0.3 | 2 | 3 | 2 | 262.1885 | 0.544132
Schwarz | [0, 0, 0, 1, 0] | 0.3 | 2 | 3 | 3 | 291.3168 | 0.694931
Schwarz | [0, 0, 0, 1, 0] | 0.3 | 2 | 3 | 4 | 321.4451 | 0.8406062
Schwarz | [0, 0, 0, 1, 0] | 0.3 | 2 | 4 | 2 | 187.5566 | 0.4218582
Schwarz | [0, 0, 0, 1, 0] | 0.3 | 2 | 4 | 3 | 214.4212 | 0.5544463
Schwarz | [0, 0, 0, 1, 0] | 0.3 | 2 | 4 | 4 | 240.9027 | 0.6826524
Schwarz | [0, 0, 0, 1, 0] | 0.3 | 3 | 2 | 2 | 261.8027 | 0.54266
Schwarz | [0, 0, 0, 1, 0] | 0.3 | 3 | 2 | 3 | 291.6221 | 0.6955942
Schwarz | [0, 0, 0, 1, 0] | 0.3 | 3 | 2 | 4 | 321.9531 | 0.8429899
Schwarz | [0, 0, 0, 1, 0] | 0.3 | 3 | 3 | 2 | 150.6301 | 0.3510446
Schwarz | [0, 0, 0, 1, 0] | 0.3 | 3 | 3 | 3 | 192.7513 | 0.5168929
Schwarz | [0, 0, 0, 1, 0] | 0.3 | 3 | 3 | 4 | 229.2204 | 0.6731683
Schwarz | [0, 0, 0, 1, 0] | 0.3 | 3 | 4 | 2 | 96.9292 | 0.2491614
Schwarz | [0, 0, 0, 1, 0] | 0.3 | 3 | 4 | 3 | 131.569 | 0.3883544
Schwarz | [0, 0, 0, 1, 0] | 0.3 | 3 | 4 | 4 | 162.8912 | 0.5270658
Schwarz | [0, 0, 0, 1, 0] | 0.3 | 4 | 2 | 2 | 187.5062 | 0.4221553
Schwarz | [0, 0, 0, 1, 0] | 0.3 | 4 | 2 | 3 | 214.3681 | 0.5537177
Schwarz | [0, 0, 0, 1, 0] | 0.3 | 4 | 2 | 4 | 240.9779 | 0.6834106
Schwarz | [0, 0, 0, 1, 0] | 0.3 | 4 | 3 | 2 | 97.03009 | 0.2494853
Schwarz | [0, 0, 0, 1, 0] | 0.3 | 4 | 3 | 3 | 131.4832 | 0.3880236
Schwarz | [0, 0, 0, 1, 0] | 0.3 | 4 | 3 | 4 | 162.9319 | 0.5270781
Schwarz | [0, 0, 0, 1, 0] | 0.3 | 4 | 4 | 2 | 56.06575 | 0.1609053
Schwarz | [0, 0, 0, 1, 0] | 0.3 | 4 | 4 | 3 | 84.16389 | 0.277752
Schwarz | [0, 0, 0, 1, 0] | 0.3 | 4 | 4 | 4 | 110.8982 | 0.4011619
Schwarz | [0, 0, 0, 1, 0] | 0.4 | 2 | 2 | 2 | 741.3619 | 1.046695
Schwarz | [0, 0, 0, 1, 0] | 0.4 | 2 | 2 | 3 | 733.5106 | 1.152405
Schwarz | [0, 0, 0, 1, 0] | 0.4 | 2 | 2 | 4 | 701.2442 | 1.205259
Schwarz | [0, 0, 0, 1, 0] | 0.4 | 2 | 3 | 2 | 551.5442 | 0.860948
Schwarz | [0, 0, 0, 1, 0] | 0.4 | 2 | 3 | 3 | 505.9106 | 0.9019966
Schwarz | [0, 0, 0, 1, 0] | 0.4 | 2 | 3 | 4 | 503.677 | 0.9866265
Schwarz | [0, 0, 0, 1, 0] | 0.4 | 2 | 4 | 2 | 413.823 | 0.6987013
Schwarz | [0, 0, 0, 1, 0] | 0.4 | 2 | 4 | 3 | 385.9124 | 0.7476441
Schwarz | [0, 0, 0, 1, 0] | 0.4 | 2 | 4 | 4 | 389.0965 | 0.827155
Schwarz | [0, 0, 0, 1, 0] | 0.4 | 3 | 2 | 2 | 551.3867 | 0.859864
Schwarz | [0, 0, 0, 1, 0] | 0.4 | 3 | 2 | 3 | 505.7602 | 0.9019185
Schwarz | [0, 0, 0, 1, 0] | 0.4 | 3 | 2 | 4 | 503.3566 | 0.9863372
Schwarz | [0, 0, 0, 1, 0] | 0.4 | 3 | 3 | 2 | 329.2735 | 0.5760341
Schwarz | [0, 0, 0, 1, 0] | 0.4 | 3 | 3 | 3 | 339.1381 | 0.6808685
Schwarz | [0, 0, 0, 1, 0] | 0.4 | 3 | 3 | 4 | 364.946 | 0.8034004
Schwarz | [0, 0, 0, 1, 0] | 0.4 | 3 | 4 | 2 | 216.0531 | 0.4164163
Schwarz | [0, 0, 0, 1, 0] | 0.4 | 3 | 4 | 3 | 240.3062 | 0.5318707
Schwarz | [0, 0, 0, 1, 0] | 0.4 | 3 | 4 | 4 | 267.8788 | 0.6503825
Schwarz | [0, 0, 0, 1, 0] | 0.4 | 4 | 2 | 2 | 412.9451 | 0.6973082
Schwarz | [0, 0, 0, 1, 0] | 0.4 | 4 | 2 | 3 | 385.969 | 0.7477949
Schwarz | [0, 0, 0, 1, 0] | 0.4 | 4 | 2 | 4 | 389.3186 | 0.8278386
Schwarz | [0, 0, 0, 1, 0] | 0.4 | 4 | 3 | 2 | 215.7398 | 0.4162451
Schwarz | [0, 0, 0, 1, 0] | 0.4 | 4 | 3 | 3 | 240.5363 | 0.5323131
Schwarz | [0, 0, 0, 1, 0] | 0.4 | 4 | 3 | 4 | 268.0531 | 0.6504785
Schwarz | [0, 0, 0, 1, 0] | 0.4 | 4 | 4 | 2 | 129.4858 | 0.2782048
Schwarz | [0, 0, 0, 1, 0] | 0.4 | 4 | 4 | 3 | 158.1991 | 0.3908312
Schwarz | [0, 0, 0, 1, 0] | 0.4 | 4 | 4 | 4 | 187.8566 | 0.509108
Diamond | [1, 0, 0, 0, 0] | 0.3 | 2 | 2 | 2 | 266.6336 | 0.7147878
Diamond | [1, 0, 0, 0, 0] | 0.3 | 2 | 2 | 3 | 302.0726 | 0.9261969
Diamond | [1, 0, 0, 0, 0] | 0.3 | 2 | 2 | 4 | 316.354 | 1.068849
Diamond | [1, 0, 0, 0, 0] | 0.3 | 2 | 3 | 2 | 197.3575 | 0.6056591
Diamond | [1, 0, 0, 0, 0] | 0.3 | 2 | 3 | 3 | 229.9469 | 0.8060768
Diamond | [1, 0, 0, 0, 0] | 0.3 | 2 | 3 | 4 | 248.4991 | 0.9605366
Diamond | [1, 0, 0, 0, 0] | 0.3 | 2 | 4 | 2 | 162.2168 | 0.5473875
Diamond | [1, 0, 0, 0, 0] | 0.3 | 2 | 4 | 3 | 191.9973 | 0.7410534
Diamond | [1, 0, 0, 0, 0] | 0.3 | 2 | 4 | 4 | 210.3354 | 0.8951013
Diamond | [1, 0, 0, 0, 0] | 0.3 | 3 | 2 | 2 | 196.8088 | 0.602897
Diamond | [1, 0, 0, 0, 0] | 0.3 | 3 | 2 | 3 | 230.085 | 0.8068819
Diamond | [1, 0, 0, 0, 0] | 0.3 | 3 | 2 | 4 | 249.0186 | 0.9602445
Diamond | [1, 0, 0, 0, 0] | 0.3 | 3 | 3 | 2 | 137.6496 | 0.483155
Diamond | [1, 0, 0, 0, 0] | 0.3 | 3 | 3 | 3 | 164.1327 | 0.657255
Diamond | [1, 0, 0, 0, 0] | 0.3 | 3 | 3 | 4 | 185.3717 | 0.8192735
Diamond | [1, 0, 0, 0, 0] | 0.3 | 3 | 4 | 2 | 107.7973 | 0.4173088
Diamond | [1, 0, 0, 0, 0] | 0.3 | 3 | 4 | 3 | 129.3496 | 0.5718309
Diamond | [1, 0, 0, 0, 0] | 0.3 | 3 | 4 | 4 | 149.2991 | 0.7300802
Diamond | [1, 0, 0, 0, 0] | 0.3 | 4 | 2 | 2 | 162.4009 | 0.547714
Diamond | [1, 0, 0, 0, 0] | 0.3 | 4 | 2 | 3 | 192.054 | 0.7397377
Diamond | [1, 0, 0, 0, 0] | 0.3 | 4 | 2 | 4 | 210.2133 | 0.8942288
Diamond | [1, 0, 0, 0, 0] | 0.3 | 4 | 3 | 2 | 107.477 | 0.4162775
Diamond | [1, 0, 0, 0, 0] | 0.3 | 4 | 3 | 3 | 129.354 | 0.5727487
Diamond | [1, 0, 0, 0, 0] | 0.3 | 4 | 3 | 4 | 149.1053 | 0.7270555
Diamond | [1, 0, 0, 0, 0] | 0.3 | 4 | 4 | 2 | 85.23496 | 0.3623261
Diamond | [1, 0, 0, 0, 0] | 0.3 | 4 | 4 | 3 | 101.8805 | 0.4963638
Diamond | [1, 0, 0, 0, 0] | 0.3 | 4 | 4 | 4 | 118.8717 | 0.6383356
Diamond | [1, 0, 0, 0, 0] | 0.4 | 2 | 2 | 2 | 397.7336 | 0.7969106
Diamond | [1, 0, 0, 0, 0] | 0.4 | 2 | 2 | 3 | 423.5991 | 0.9728373
Diamond | [1, 0, 0, 0, 0] | 0.4 | 2 | 2 | 4 | 435.4673 | 1.100385
Diamond | [1, 0, 0, 0, 0] | 0.4 | 2 | 3 | 2 | 293.1584 | 0.6731861
Diamond | [1, 0, 0, 0, 0] | 0.4 | 2 | 3 | 3 | 322.5885 | 0.8482278
Diamond | [1, 0, 0, 0, 0] | 0.4 | 2 | 3 | 4 | 342.046 | 0.9913416
Diamond | [1, 0, 0, 0, 0] | 0.4 | 2 | 4 | 2 | 241.1752 | 0.6087474
Diamond | [1, 0, 0, 0, 0] | 0.4 | 2 | 4 | 3 | 269.808 | 0.7802732
Diamond | [1, 0, 0, 0, 0] | 0.4 | 2 | 4 | 4 | 289.8938 | 0.9234321
Diamond | [1, 0, 0, 0, 0] | 0.4 | 3 | 2 | 2 | 293.3009 | 0.6726584
Diamond | [1, 0, 0, 0, 0] | 0.4 | 3 | 2 | 3 | 322.946 | 0.8471962
Diamond | [1, 0, 0, 0, 0] | 0.4 | 3 | 2 | 4 | 342.6876 | 0.991973
Diamond | [1, 0, 0, 0, 0] | 0.4 | 3 | 3 | 2 | 204.8018 | 0.5374835
Diamond | [1, 0, 0, 0, 0] | 0.4 | 3 | 3 | 3 | 229.7381 | 0.6905168
Diamond | [1, 0, 0, 0, 0] | 0.4 | 3 | 3 | 4 | 253.5363 | 0.8400144
Diamond | [1, 0, 0, 0, 0] | 0.4 | 3 | 4 | 2 | 162.1345 | 0.4701106
Diamond | [1, 0, 0, 0, 0] | 0.4 | 3 | 4 | 3 | 182.2823 | 0.6046015
Diamond | [1, 0, 0, 0, 0] | 0.4 | 3 | 4 | 4 | 205.0593 | 0.7502743
Diamond | [1, 0, 0, 0, 0] | 0.4 | 4 | 2 | 2 | 241.0628 | 0.6087377
Diamond | [1, 0, 0, 0, 0] | 0.4 | 4 | 2 | 3 | 269.6044 | 0.7784556
Diamond | [1, 0, 0, 0, 0] | 0.4 | 4 | 2 | 4 | 289.0602 | 0.9220744
Diamond | [1, 0, 0, 0, 0] | 0.4 | 4 | 3 | 2 | 162.1566 | 0.4704045
Diamond | [1, 0, 0, 0, 0] | 0.4 | 4 | 3 | 3 | 182.223 | 0.6044522
Diamond | [1, 0, 0, 0, 0] | 0.4 | 4 | 3 | 4 | 204.9956 | 0.7492112
Diamond | [1, 0, 0, 0, 0] | 0.4 | 4 | 4 | 2 | 128.792 | 0.4100145
Diamond | [1, 0, 0, 0, 0] | 0.4 | 4 | 4 | 3 | 143.4018 | 0.5229204
Diamond | [1, 0, 0, 0, 0] | 0.4 | 4 | 4 | 4 | 162.8823 | 0.6545403
Gyroid | [0, 1, 0, 0, 0] | 0.3 | 2 | 2 | 2 | 178.4832 | 0.5726139
Gyroid | [0, 1, 0, 0, 0] | 0.3 | 2 | 2 | 3 | 212.9319 | 0.782403
Gyroid | [0, 1, 0, 0, 0] | 0.3 | 2 | 2 | 4 | 228.6735 | 0.9256001
Gyroid | [0, 1, 0, 0, 0] | 0.3 | 2 | 3 | 2 | 112.708 | 0.4143038
Gyroid | [0, 1, 0, 0, 0] | 0.3 | 2 | 3 | 3 | 150.0522 | 0.6315165
Gyroid | [0, 1, 0, 0, 0] | 0.3 | 2 | 3 | 4 | 168.6903 | 0.7826605
Gyroid | [0, 1, 0, 0, 0] | 0.3 | 2 | 4 | 2 | 75.65743 | 0.306828
Gyroid | [0, 1, 0, 0, 0] | 0.3 | 2 | 4 | 3 | 109.0929 | 0.5059277
Gyroid | [0, 1, 0, 0, 0] | 0.3 | 2 | 4 | 4 | 128.1743 | 0.6551887
Gyroid | [0, 1, 0, 0, 0] | 0.3 | 3 | 2 | 2 | 114.115 | 0.4189537
Gyroid | [0, 1, 0, 0, 0] | 0.3 | 3 | 2 | 3 | 152.6177 | 0.6419112
Gyroid | [0, 1, 0, 0, 0] | 0.3 | 3 | 2 | 4 | 171.4566 | 0.7959514
Gyroid | [0, 1, 0, 0, 0] | 0.3 | 3 | 3 | 2 | 67.62159 | 0.285462
Gyroid | [0, 1, 0, 0, 0] | 0.3 | 3 | 3 | 3 | 103.0549 | 0.4986536
Gyroid | [0, 1, 0, 0, 0] | 0.3 | 3 | 3 | 4 | 123.7 | 0.6595406
Gyroid | [0, 1, 0, 0, 0] | 0.3 | 3 | 4 | 2 | 42.98619 | 0.1996035
Gyroid | [0, 1, 0, 0, 0] | 0.3 | 3 | 4 | 3 | 73.12708 | 0.3898214
Gyroid | [0, 1, 0, 0, 0] | 0.3 | 3 | 4 | 4 | 93.50354 | 0.5472338
Gyroid | [0, 1, 0, 0, 0] | 0.3 | 4 | 2 | 2 | 77.62496 | 0.3153414
Gyroid | [0, 1, 0, 0, 0] | 0.3 | 4 | 2 | 3 | 112.2106 | 0.5207358
Gyroid | [0, 1, 0, 0, 0] | 0.3 | 4 | 2 | 4 | 131.5628 | 0.6738278
Gyroid | [0, 1, 0, 0, 0] | 0.3 | 4 | 3 | 2 | 43.50885 | 0.2020166
Gyroid | [0, 1, 0, 0, 0] | 0.3 | 4 | 3 | 3 | 74.31717 | 0.3956726
Gyroid | [0, 1, 0, 0, 0] | 0.3 | 4 | 3 | 4 | 95.41681 | 0.5599443
Gyroid | [0, 1, 0, 0, 0] | 0.3 | 4 | 4 | 2 | 27.37 | 0.1388796
Gyroid | [0, 1, 0, 0, 0] | 0.3 | 4 | 4 | 3 | 52.52088 | 0.3049118
Gyroid | [0, 1, 0, 0, 0] | 0.3 | 4 | 4 | 4 | 72.10292 | 0.4612697
Gyroid | [0, 1, 0, 0, 0] | 0.4 | 2 | 2 | 2 | 269.4558 | 0.6452144
Gyroid | [0, 1, 0, 0, 0] | 0.4 | 2 | 2 | 3 | 302.2133 | 0.8300348
Gyroid | [0, 1, 0, 0, 0] | 0.4 | 2 | 2 | 4 | 317.2416 | 0.9602517
Gyroid | [0, 1, 0, 0, 0] | 0.4 | 2 | 3 | 2 | 173.015 | 0.4760037
Gyroid | [0, 1, 0, 0, 0] | 0.4 | 2 | 3 | 3 | 214.6044 | 0.6763902
Gyroid | [0, 1, 0, 0, 0] | 0.4 | 2 | 3 | 4 | 235.8584 | 0.8197095
Gyroid | [0, 1, 0, 0, 0] | 0.4 | 2 | 4 | 2 | 117.2673 | 0.3559481
Gyroid | [0, 1, 0, 0, 0] | 0.4 | 2 | 4 | 3 | 157.7823 | 0.5482154
Gyroid | [0, 1, 0, 0, 0] | 0.4 | 2 | 4 | 4 | 181.0752 | 0.6944178
Gyroid | [0, 1, 0, 0, 0] | 0.4 | 3 | 2 | 2 | 173.8602 | 0.4775731
Gyroid | [0, 1, 0, 0, 0] | 0.4 | 3 | 2 | 3 | 217.3531 | 0.6850953
Gyroid | [0, 1, 0, 0, 0] | 0.4 | 3 | 2 | 4 | 238.1699 | 0.8265933
Gyroid | [0, 1, 0, 0, 0] | 0.4 | 3 | 3 | 2 | 104.1664 | 0.3286653
Gyroid | [0, 1, 0, 0, 0] | 0.4 | 3 | 3 | 3 | 147.6097 | 0.5331379
Gyroid | [0, 1, 0, 0, 0] | 0.4 | 3 | 3 | 4 | 172.4416 | 0.6868089
Gyroid | [0, 1, 0, 0, 0] | 0.4 | 3 | 4 | 2 | 66.37186 | 0.2308294
Gyroid | [0, 1, 0, 0, 0] | 0.4 | 3 | 4 | 3 | 105.5345 | 0.4211493
Gyroid | [0, 1, 0, 0, 0] | 0.4 | 3 | 4 | 4 | 131.3186 | 0.5763843
Gyroid | [0, 1, 0, 0, 0] | 0.4 | 4 | 2 | 2 | 119.7434 | 0.3637246
Gyroid | [0, 1, 0, 0, 0] | 0.4 | 4 | 2 | 3 | 161.8628 | 0.5625134
Gyroid | [0, 1, 0, 0, 0] | 0.4 | 4 | 2 | 4 | 184.7469 | 0.7077167
Gyroid | [0, 1, 0, 0, 0] | 0.4 | 4 | 3 | 2 | 66.97 | 0.2330665
Gyroid | [0, 1, 0, 0, 0] | 0.4 | 4 | 3 | 3 | 106.9584 | 0.4264009
Gyroid | [0, 1, 0, 0, 0] | 0.4 | 4 | 3 | 4 | 132.6133 | 0.5823306
Gyroid | [0, 1, 0, 0, 0] | 0.4 | 4 | 4 | 2 | 42.34558 | 0.1611938
Gyroid | [0, 1, 0, 0, 0] | 0.4 | 4 | 4 | 3 | 75.6677 | 0.3293713
Gyroid | [0, 1, 0, 0, 0] | 0.4 | 4 | 4 | 4 | 101.0088 | 0.4851412
SplitP | [0, 0, 1, 0, 0] | 0.3 | 2 | 2 | 2 | 318.4699 | 0.7530312
SplitP | [0, 0, 1, 0, 0] | 0.3 | 2 | 2 | 3 | 325.8965 | 0.8856981
SplitP | [0, 0, 1, 0, 0] | 0.3 | 2 | 2 | 4 | 327.2628 | 0.9771518
SplitP | [0, 0, 1, 0, 0] | 0.3 | 2 | 3 | 2 | 213.5035 | 0.5780065
SplitP | [0, 0, 1, 0, 0] | 0.3 | 2 | 3 | 3 | 237.0646 | 0.7381742
SplitP | [0, 0, 1, 0, 0] | 0.3 | 2 | 3 | 4 | 247.1531 | 0.8435244
SplitP | [0, 0, 1, 0, 0] | 0.3 | 2 | 4 | 2 | 150.8903 | 0.4503421
SplitP | [0, 0, 1, 0, 0] | 0.3 | 2 | 4 | 3 | 179.4805 | 0.6135044
SplitP | [0, 0, 1, 0, 0] | 0.3 | 2 | 4 | 4 | 194.6655 | 0.7303597
SplitP | [0, 0, 1, 0, 0] | 0.3 | 3 | 2 | 2 | 216.6018 | 0.5868143
SplitP | [0, 0, 1, 0, 0] | 0.3 | 3 | 2 | 3 | 239.6398 | 0.7475804
SplitP | [0, 0, 1, 0, 0] | 0.3 | 3 | 2 | 4 | 249.1752 | 0.8527746
SplitP | [0, 0, 1, 0, 0] | 0.3 | 3 | 3 | 2 | 139.0814 | 0.4320479
SplitP | [0, 0, 1, 0, 0] | 0.3 | 3 | 3 | 3 | 186.8885 | 0.6663683
SplitP | [0, 0, 1, 0, 0] | 0.3 | 3 | 3 | 4 | 186.8885 | 0.7310126
SplitP | [0, 0, 1, 0, 0] | 0.3 | 3 | 4 | 2 | 95.67434 | 0.3262191
SplitP | [0, 0, 1, 0, 0] | 0.3 | 3 | 4 | 3 | 128.1113 | 0.5000429
SplitP | [0, 0, 1, 0, 0] | 0.3 | 3 | 4 | 4 | 147.094 | 0.6312749
SplitP | [0, 0, 1, 0, 0] | 0.3 | 4 | 2 | 2 | 160.313 | 0.4769633
SplitP | [0, 0, 1, 0, 0] | 0.3 | 4 | 2 | 3 | 189.0824 | 0.647406
SplitP | [0, 0, 1, 0, 0] | 0.3 | 4 | 2 | 4 | 202.7854 | 0.7616883
SplitP | [0, 0, 1, 0, 0] | 0.3 | 4 | 3 | 2 | 98.8049 | 0.3370553
SplitP | [0, 0, 1, 0, 0] | 0.3 | 4 | 3 | 3 | 131.4736 | 0.5147701
SplitP | [0, 0, 1, 0, 0] | 0.3 | 4 | 3 | 4 | 149.6135 | 0.642518
SplitP | [0, 0, 1, 0, 0] | 0.3 | 4 | 4 | 2 | 64.82443 | 0.2439971
SplitP | [0, 0, 1, 0, 0] | 0.3 | 4 | 4 | 3 | 95.63805 | 0.4126333
SplitP | [0, 0, 1, 0, 0] | 0.3 | 4 | 4 | 4 | 116.1611 | 0.5513625
SplitP | [0, 0, 1, 0, 0] | 0.4 | 2 | 2 | 2 | 497.7269 | 0.8862696
SplitP | [0, 0, 1, 0, 0] | 0.4 | 2 | 2 | 3 | 486.4419 | 0.9895048
SplitP | [0, 0, 1, 0, 0] | 0.4 | 2 | 2 | 4 | 471.6594 | 1.055969
SplitP | [0, 0, 1, 0, 0] | 0.4 | 2 | 3 | 2 | 354.2106 | 0.7177064
SplitP | [0, 0, 1, 0, 0] | 0.4 | 2 | 3 | 3 | 358.5876 | 0.8348023
SplitP | [0, 0, 1, 0, 0] | 0.4 | 2 | 3 | 4 | 359.1186 | 0.9186384
SplitP | [0, 0, 1, 0, 0] | 0.4 | 2 | 4 | 2 | 256.1053 | 0.5708018
SplitP | [0, 0, 1, 0, 0] | 0.4 | 2 | 4 | 3 | 275.692 | 0.7061813
SplitP | [0, 0, 1, 0, 0] | 0.4 | 2 | 4 | 4 | 285.9442 | 0.8047904
SplitP | [0, 0, 1, 0, 0] | 0.4 | 3 | 2 | 2 | 353.2752 | 0.7182205
SplitP | [0, 0, 1, 0, 0] | 0.4 | 3 | 2 | 3 | 359.6938 | 0.8387936
SplitP | [0, 0, 1, 0, 0] | 0.4 | 3 | 2 | 4 | 361.0912 | 0.9258836
SplitP | [0, 0, 1, 0, 0] | 0.4 | 3 | 3 | 2 | 230.1027 | 0.5337254
SplitP | [0, 0, 1, 0, 0] | 0.4 | 3 | 3 | 3 | 257.954 | 0.6889909
SplitP | [0, 0, 1, 0, 0] | 0.4 | 3 | 3 | 4 | 271.0363 | 0.7944216
SplitP | [0, 0, 1, 0, 0] | 0.4 | 3 | 4 | 2 | 161.1903 | 0.4113619
SplitP | [0, 0, 1, 0, 0] | 0.4 | 3 | 4 | 3 | 195.8779 | 0.574482
SplitP | [0, 0, 1, 0, 0] | 0.4 | 3 | 4 | 4 | 215.1602 | 0.6932572
SplitP | [0, 0, 1, 0, 0] | 0.4 | 4 | 2 | 2 | 264.5929 | 0.590178
SplitP | [0, 0, 1, 0, 0] | 0.4 | 4 | 2 | 3 | 283.3796 | 0.7255583
SplitP | [0, 0, 1, 0, 0] | 0.4 | 4 | 2 | 4 | 294.1345 | 0.8283635
SplitP | [0, 0, 1, 0, 0] | 0.4 | 4 | 3 | 2 | 164.7442 | 0.4210056
SplitP | [0, 0, 1, 0, 0] | 0.4 | 4 | 3 | 3 | 199.7283 | 0.5864648
SplitP | [0, 0, 1, 0, 0] | 0.4 | 4 | 3 | 4 | 218.5292 | 0.7029414
SplitP | [0, 0, 1, 0, 0] | 0.4 | 4 | 4 | 2 | 109.7398 | 0.3090801
SplitP | [0, 0, 1, 0, 0] | 0.4 | 4 | 4 | 3 | 146.7 | 0.4743807
SplitP | [0, 0, 1, 0, 0] | 0.4 | 4 | 4 | 4 | 169.9372 | 0.6040237
Lidinoid | [0, 0, 0, 0, 1] | 0.3 | 2 | 2 | 2 | 376.2938 | 0.729297
Lidinoid | [0, 0, 0, 0, 1] | 0.3 | 2 | 2 | 3 | 440.3434 | 0.9364129
Lidinoid | [0, 0, 0, 0, 1] | 0.3 | 2 | 2 | 4 | 466.5584 | 1.065929
Lidinoid | [0, 0, 0, 0, 1] | 0.3 | 2 | 3 | 2 | 254.3363 | 0.5415304
Lidinoid | [0, 0, 0, 0, 1] | 0.3 | 2 | 3 | 3 | 327.6584 | 0.76918
Lidinoid | [0, 0, 0, 0, 1] | 0.3 | 2 | 3 | 4 | 364.131 | 0.9194125
Lidinoid | [0, 0, 0, 0, 1] | 0.3 | 2 | 4 | 2 | 179.9434 | 0.4104432
Lidinoid | [0, 0, 0, 0, 1] | 0.3 | 2 | 4 | 3 | 246.5 | 0.6206174
Lidinoid | [0, 0, 0, 0, 1] | 0.3 | 2 | 4 | 4 | 289.5336 | 0.7864431
Lidinoid | [0, 0, 0, 0, 1] | 0.3 | 3 | 2 | 2 | 253.5646 | 0.5394863
Lidinoid | [0, 0, 0, 0, 1] | 0.3 | 3 | 2 | 3 | 327.1973 | 0.7662461
Lidinoid | [0, 0, 0, 0, 1] | 0.3 | 3 | 2 | 4 | 363.2062 | 0.9162009
Lidinoid | [0, 0, 0, 0, 1] | 0.3 | 3 | 3 | 2 | 157.6319 | 0.3702049
Lidinoid | [0, 0, 0, 0, 1] | 0.3 | 3 | 3 | 3 | 230.2389 | 0.5973451
Lidinoid | [0, 0, 0, 0, 1] | 0.3 | 3 | 3 | 4 | 271.4 | 0.7613438
Lidinoid | [0, 0, 0, 0, 1] | 0.3 | 3 | 4 | 2 | 109.7381 | 0.2762779
Lidinoid | [0, 0, 0, 0, 1] | 0.3 | 3 | 4 | 3 | 173.8168 | 0.4850238
Lidinoid | [0, 0, 0, 0, 1] | 0.3 | 3 | 4 | 4 | 214.977 | 0.648404
Lidinoid | [0, 0, 0, 0, 1] | 0.3 | 4 | 2 | 2 | 183.546 | 0.4185487
Lidinoid | [0, 0, 0, 0, 1] | 0.3 | 4 | 2 | 3 | 251.0681 | 0.6317041
Lidinoid | [0, 0, 0, 0, 1] | 0.3 | 4 | 2 | 4 | 289.5044 | 0.7857631
Lidinoid | [0, 0, 0, 0, 1] | 0.3 | 4 | 3 | 2 | 107.1159 | 0.2698416
Lidinoid | [0, 0, 0, 0, 1] | 0.3 | 4 | 3 | 3 | 169.7142 | 0.4739428
Lidinoid | [0, 0, 0, 0, 1] | 0.3 | 4 | 3 | 4 | 209.4965 | 0.6333105
Lidinoid | [0, 0, 0, 0, 1] | 0.3 | 4 | 4 | 2 | 70.7215 | 0.1920848
Lidinoid | [0, 0, 0, 0, 1] | 0.3 | 4 | 4 | 3 | 123.4336 | 0.3722578
Lidinoid | [0, 0, 0, 0, 1] | 0.3 | 4 | 4 | 4 | 161.9115 | 0.5315165
Lidinoid | [0, 0, 0, 0, 1] | 0.4 | 2 | 2 | 2 | 513.3478 | 0.8175328
Lidinoid | [0, 0, 0, 0, 1] | 0.4 | 2 | 2 | 3 | 574.2699 | 1.000634
Lidinoid | [0, 0, 0, 0, 1] | 0.4 | 2 | 2 | 4 | 598.3301 | 1.11476
Lidinoid | [0, 0, 0, 0, 1] | 0.4 | 2 | 3 | 2 | 357.0345 | 0.6224721
Lidinoid | [0, 0, 0, 0, 1] | 0.4 | 2 | 3 | 3 | 437.3035 | 0.8350989
Lidinoid | [0, 0, 0, 0, 1] | 0.4 | 2 | 3 | 4 | 476.0009 | 0.9726085
Lidinoid | [0, 0, 0, 0, 1] | 0.4 | 2 | 4 | 2 | 259.9575 | 0.4834199
Lidinoid | [0, 0, 0, 0, 1] | 0.4 | 2 | 4 | 3 | 337.6319 | 0.6889613
Lidinoid | [0, 0, 0, 0, 1] | 0.4 | 2 | 4 | 4 | 387.1566 | 0.8484915
Lidinoid | [0, 0, 0, 0, 1] | 0.4 | 3 | 2 | 2 | 355.8991 | 0.620109
Lidinoid | [0, 0, 0, 0, 1] | 0.4 | 3 | 2 | 3 | 435.8088 | 0.8319214
Lidinoid | [0, 0, 0, 0, 1] | 0.4 | 3 | 2 | 4 | 473.7531 | 0.9690647
Lidinoid | [0, 0, 0, 0, 1] | 0.4 | 3 | 3 | 2 | 226.5389 | 0.432838
Lidinoid | [0, 0, 0, 0, 1] | 0.4 | 3 | 3 | 3 | 313.0504 | 0.6574267
Lidinoid | [0, 0, 0, 0, 1] | 0.4 | 3 | 3 | 4 | 362.3823 | 0.8170897
Lidinoid | [0, 0, 0, 0, 1] | 0.4 | 3 | 4 | 2 | 159.5637 | 0.3259218
Lidinoid | [0, 0, 0, 0, 1] | 0.4 | 3 | 4 | 3 | 240.4681 | 0.5399922
Lidinoid | [0, 0, 0, 0, 1] | 0.4 | 3 | 4 | 4 | 294.6602 | 0.7118145
Lidinoid | [0, 0, 0, 0, 1] | 0.4 | 4 | 2 | 2 | 264.7478 | 0.4924666
Lidinoid | [0, 0, 0, 0, 1] | 0.4 | 4 | 2 | 3 | 344.1566 | 0.7026961
Lidinoid | [0, 0, 0, 0, 1] | 0.4 | 4 | 2 | 4 | 387.8177 | 0.8505028
Lidinoid | [0, 0, 0, 0, 1] | 0.4 | 4 | 3 | 2 | 156.9133 | 0.3209639
Lidinoid | [0, 0, 0, 0, 1] | 0.4 | 4 | 3 | 3 | 235.3398 | 0.5286423
Lidinoid | [0, 0, 0, 0, 1] | 0.4 | 4 | 3 | 4 | 284.7195 | 0.6874895
Lidinoid | [0, 0, 0, 0, 1] | 0.4 | 4 | 4 | 2 | 104.3221 | 0.2283807
Lidinoid | [0, 0, 0, 0, 1] | 0.4 | 4 | 4 | 3 | 174.2726 | 0.4209704
Lidinoid | [0, 0, 0, 0, 1] | 0.4 | 4 | 4 | 4 | 224.7363 | 0.5846357